## HCI
fullname | tile.name | tile.x0 | tile.y0 | dut.doe | dut.doe_desc | dut.name | dut.klass | dut.require_step | dut.pads[D] | dut.pads[G] | dut.pads[S] | dut.pads[B] | dut.Wg | dut.Lg | test.channel_type | StressTime | VgStress | VdStress | test.I_compl_G | test.I_compl_D | test.I_compl_S | test.I_compl_B | test.I_compl_SD | test.I_range_D | test.I_range_G | test.I_range_S | test.I_range_B | test.I_range_SD | test.I_thresh_D | test.V_force_D | test.V_force_G | test.V_force_S | test.V_force_B | test.V_force_SD | test.V_start_D | test.V_stop_D | test.V_step_D | test.V_start_G | test.V_stop_G | test.V_step_G | test.VtLin_spec_lower | test.VtLin_spec_upper | test.VtSat_spec_lower | test.VtSat_spec_upper | test.IdLin_spec_lower | test.IdLin_spec_upper | test.IdSat_spec_lower | test.IdSat_spec_upper | test.Ioff_spec_lower | test.Ioff_spec_upper | test.Igmax_spec_lower | test.Igmax_spec_upper | test.Rout_spec_lower | test.Rout_spec_upper | test.output_param | test.ports[0] | test.ports[1] | test.ports[2] | test.ports[3] | test.program | test.test_num
HCI_Wg_10_Lg_0p3_Vtlin | PLR_HCI_4 | 17810 | 18805 | HCI | Testkey for HCI P-MOSFETs. | HCI_Wg_10_Lg_0p3 | MOSFET | M1 | 14 | 13 | 15 | 16 | 10 | 0.3 | P | 10000 | -1.4 | -3.8 | 0.001 | 0.1 | 0.1 | 0.001 | [6 empty] | -1e-07 | -0.1 |  | 0 | 0 |  |  |  |  | 0.5 | -3.64 | -0.02 | -1 | 0.1 | [12 empty] | Vtlin | D | G | S | B | VtLinSweep | 211000
HCI_Wg_10_Lg_0p3_Vtsat | PLR_HCI_4 | 17810 | 18805 | HCI | Testkey for HCI P-MOSFETs. | HCI_Wg_10_Lg_0p3 | MOSFET | M1 | 14 | 13 | 15 | 16 | 10 | 0.3 | P | 10000 | -1.4 | -3.8 | 0.001 | 0.1 | 0.1 | 0.001 | [6 empty] | -1e-07 | -3.3 |  | 0 | 0 |  |  |  |  | 0.5 | -3.64 | -0.02 |  |  | -1 | 0.1 | [10 empty] | Vtsat | D | G | S | B | VtSatSweep | 211000
HCI_Wg_10_Lg_0p3_Ibmax | PLR_HCI_4 | 17810 | 18805 | HCI | Testkey for HCI P-MOSFETs. | HCI_Wg_10_Lg_0p3 | MOSFET | M1 | 14 | 13 | 15 | 16 | 10 | 0.3 | P | 10000 | -1.4 | -3.8 | 0.001 | 0.1 | 0.1 | 0.001 | [6 empty] | -1e-07 | -3.8 |  | 0 | 0 |  |  |  |  | 0 | -3.3 | -0.02 |  |  | -1 | 0.1 | [10 empty] | Ibmax | D | G | S | B | VtSatSweep | 211000
HCI_Wg_10_Lg_0p13_Vtlin | PLR_HCI_4 | 17810 | 18805 | HCI | Testkey for HCI P-MOSFETs. | HCI_Wg_10_Lg_0p13 | MOSFET | M1 | 1 | 2 | 3 | 4 | 10 | 0.3 | P | 10000 | -1.4 | -3.8 | 0.001 | 0.1 | 0.1 | 0.001 | [6 empty] | -1e-07 | -0.1 |  | 0 | 0 |  |  |  |  | 0.5 | -3.64 | -0.02 | -1 | 0.1 | [12 empty] | Vtlin | D | G | S | B | VtLinSweep | 211000
HCI_Wg_10_Lg_0p13_Vtsat | PLR_HCI_4 | 17810 | 18805 | HCI | Testkey for HCI P-MOSFETs. | HCI_Wg_10_Lg_0p13 | MOSFET | M1 | 1 | 2 | 3 | 4 | 10 | 0.3 | P | 10000 | -1.4 | -3.8 | 0.001 | 0.1 | 0.1 | 0.001 | [6 empty] | -1e-07 | -3.3 |  | 0 | 0 |  |  |  |  | 0.5 | -3.64 | -0.02 |  |  | -1 | 0.1 | [10 empty] | Vtsat | D | G | S | B | VtSatSweep | 211000
HCI_Wg_10_Lg_0p13_Ibmax | PLR_HCI_4 | 17810 | 18805 | HCI | Testkey for HCI P-MOSFETs. | HCI_Wg_10_Lg_0p13 | MOSFET | M1 | 1 | 2 | 3 | 4 | 10 | 0.3 | P | 10000 | -1.4 | -3.8 | 0.001 | 0.1 | 0.1 | 0.001 | [6 empty] | -1e-07 | -3.8 |  | 0 | 0 |  |  |  |  | 0 | -3.3 | -0.02 |  |  | -1 | 0.1 | [10 empty] | Ibmax | D | G | S | B | VtSatSweep | 211000